## Buyer Requirement Chart
Beraiderchala, Sreepur, Gazipur.
Laboratory Department (Physical Lab)
ALL BUYER REQUIREMENTS OF TOSRIFA INDUSTRIES LTD.
SL | Buyer | Dimensional stability to Wash | Spirality | CF to Wash | CF to Rub. | CF to Water | CF to Persp. | Pilling | Bursting Strength | PH
1 | Stripe Int. | Length= -6% to +3% | Max 5.0% | CS = 3 min | Dry = 3-4 min | CS = 3 min | CS = 3 (min) | 3 min | 300 kpa min | 5 min, 6.5 Max
|  | Width= -6% to +3% |  | CC = 4 min | Wet = 2 min | CC = 4 min | CC = 4 min (min)
| Buyer | DS to Wash | Spirality | CF to Wash | CF to Rub. | CF to Water | CF to Persp. | Pilling | Bursting Strength | PH
2 | Shimamura | L = -6% to +3% | 7.0% | CS = 3 | Dry = 3-4 | CS = 3 | CS = 3 | 3 | 300kpa | 5-6.5
|  | W = -6% to +3% |  | CC = 4 | Wet = 2-3 | CC = 4 | CC = 4
| Buyer | DS to Wash | Spirality | CF to Wash | CF to Rub. | CF to Water | CF to Persp. | Pilling | Bursting Strength | PH
3 | MN Interfashion | L = -6% to +3% | 7.0% | CS = 3 | Dry = 3-4 | CS = 3 | CS = 3 | 3 | 300kpa | 5-6.5
|  | W = -6% to +3% |  | CC = 4 | Wet = 2-3 | CC = 4 | CC = 4
| Buyer | DS to Wash | Spirality | CF to Wash | CF to Rub. | CF to Water | CF to Persp. | Pilling | Bursting Strength | PH
3 | Westin | L = -6% to +3% | 5.0% | CS = 3 | Dry = 3-4 | CS = 3 | CS = 3 | 3 | 300kpa | 5-6.5
|  | W = -6% to +3% |  | CC = 4 | Wet = 2 | CC = 4 | CC = 4
| Buyer | DS to Wash | Spirality | CF to Wash | CF to Rub. | CF to Water | CF to Persp. | Pilling | Bursting Strength | PH
4 | Wurth Modyf | L= -4% + 2% | 3.0% | CS = 4 | Dry = 4 | CS = 4 | CS = 4 | 4 | 400 kPa | N/A
|  | W= -4% + 2% |  | CC = 4 | Wet = 3 | CC = 4 | CC = 4
| Buyer | DS to Wash | Spirality | CF to Wash | CF to Rub. | CF to Water | CF to Persp. | Pilling | Bursting Strength | PH
5 | Errea | L & W = -3.0% to +3.0% | 5.0% | CS = 4 | Dry = 4 | CS = 4 | N/A | 4 | 500 kpa | N/A
|  |  |  | CC = 4 | N/A | CC = 4 | N/A
| Buyer | DS to Wash | Spirality | CF to Wash | CF to Rub. | CF to Water | CF to Persp. | Pilling | Bursting Strength | PH
6 | Original Marine | L= -5% | 3.0% | CS = 4 | Dry = 4 | CS = 4 | CS = 4 | 3 | 320 Kpa | 4-7.5
|  | W= -5% |  | CC = 4 | Wet = 3 | CC = 4 | CC = 4
| Buyer | DS to Wash | Spirality | CF to Wash | CF to Rub. | CF to Water | CF to Persp. | Pilling | Bursting Strength | PH
7 | Sport Master | L= ±5% | 5.0% | CS = 3-4 | Dry = 3-4 | CS = 3-4 | CS = 3-4 | 3 | 160 kpa min | 4-8.5
|  | W= ±5% |  | CC = 3-4 | Wet= 2-3 | CC = 4 | CC = 4
| Buyer | DS to Wash | Spirality | CF to Wash | CF to Rub. | CF to Water | CF to Persp. | Pilling | Bursting Strength | PH
8 | MQ | length +/– 5% width +2% to –5% | 5% | CS: 4 CC: 4-5 | Dry= 4 wet= 2-3 | CS= 4 CC= 4-5 | CS= 3- 4 CC= 4 | 3-4 | 250 Kpa | N/R
| Buyer | DS to Wash | Spirality | CF to Wash | CF to Rub. | CF to Water | CF to Persp. | Pilling | Bursting Strength | PH
9 | SINSAY | L & W= ±5% | 0% | CS= 4 | 4 | CS= 4 | CS= 3-4 | 4 | N/R | N/R
|  |  |  | CC= 4 | Wet= 3-4 | CC= 4 | CC= 3-4
| Buyer | DS to Wash | Spirality | CF to Wash | CF to Rub. | CF to Water | CF to Persp. | Pilling | Bursting Strength | PH
10 | Decathlon | L = -6% to +1 | 5% | 3-4 | Dry= 3 | CS= 4 | CS= 3-4 | 3 | 150Kpa | 5-6
|  | W = -5% to +1 |  | CC= 4 | Wet= 2-3 | CC= 4 | CC= 3-4
| Buyer | DS to Wash | Spirality | CF to Wash | CF to Rub. | CF to Water | CF to Persp. | Pilling | Bursting Strength | PH
11 | Canada Sportswear | L & W= -5.0% & +1% | 3% | CS= 4 | Dry= 4 | CS= 3 | CS= 3-4 | 4 | N/A | 2022-06-08
|  |  |  | CC= 4 | D = 3 | CC= 4 | CC= 4
| Buyer | DS to Wash | Spirality | CF to Wash | CF to Rub. | CF to Water | CF to Persp. | Pilling | Bursting Strength | PH
12 | Sergent Major | Length & Width = ± 6.0% | 5% | CC=3-4 CS=3-4 | Dry: 3 Wet: 2 | N/A | CC= 3-4 CS= 3-4 | 3 | N/A | N/A
| Buyer | DS to Wash | Spirality | CF to Wash | CF to Rub. | CF to Water | CF to Persp. | Pilling | Bursting Strength | PH
13 | Vingino | Length & Width = +3 % /-5% | 3% | CS= 4 | Dry= 3-4 | CS= 4 | CS= 4 | 4 | 170 Kpa | N/A
|  |  |  | CC= 4 | Wet= 2-3 | CC= 4 | CC= 4
| Buyer | DS to Wash | Spirality | CF to Wash | CF to Rub. | CF to Water | CF to Persp. | Pilling | Bursting Strength | PH
14 | New Wave (Craft & Clique) | L&W = -5%/+3% | 4% | CS = 4 | Dry = 3-4 | CS = 4 | CS = 4 | 3-4 | 300 Kpa. | 4.5-7.5
|  |  |  | CC = 4 | Wet = 2-3 | CC = 4 | CC = 4
| New Wave (Printer) | L&W = ±5% |  | CS = 4 | Dry 4 | CS = 4 | CS = 4 | 4 | 300 Kpa.
|  |  |  | CC = 4 | Wet 3 | CC = 4 | CC = 4
| Buyer | DS to Wash | Spirality | CF to Wash | CF to Rub. | CF to Water | CF to Persp. | Pilling | Bursting Strength | PH
15 | OSTIN FUNDAY | L & W= ±5% | 5% | CS = 3-4 | Dry = 3-4 | CS = 3 | CS = 3 | 3 | 280 kpa | 4-7.5
|  |  |  | CC = 3-4 | Wet = 2-3 | CC = 3 | CC = 3
| Buyer | DS to Wash | Spirality | CF to Wash | CF to Rub. | CF to Water | CF to Persp. | Pilling | Bursting Strength | PH
16 | OCHINIK | L= ± 5% W = +2 to -5% | 5% | CS = 4 | Dry = 4 | CS = 4 | CS = 3-4 | 3-4 | N/R | 4-7.5
|  |  |  | CC = 4-5 | Wet = 2-3 | CC = 4-5 | CC = 4
| Buyer | DS to Wash | Spirality | CF to Wash | CF to Rub. | CF to Water | CF to Persp. | Pilling | Bursting Strength | PH
17 | DEFACTO | L & W= -6% to +2% | 5% | CS = 4 CC = 4 | Dry = 4 | CS = 4 | CS = 4 | 4 | 250 Kpa | 4-7.5
[5 empty] | Wet = 3 | CC = 4 | CC = 4
| Buyer | DS to Wash | Spirality | CF to Wash | CF to Rub. | CF to Water | CF to Persp. | Pilling | Bursting Strength | PH
18 | Olympia | L & W = ±5% | 5% | CS = 4 | Dry=3-4 | CS = 4 | CS = 4 | 3-4 | No Requirement | 4.5-7.5
|  |  |  | CC = 4 | Wet=2-3 | CC = 4 | CC = 4
| Buyer | DS to Wash | Spirality | CF to Wash | CF to Rub. | CF to Water | CF to Persp. | Pilling | Bursting Strength | PH
19 | Medicine Wear | L & W = ±5% | N/R | CS = 3-4 | Dry =3-4 | No Requirement | No Requirement | 3 | 300 kpa | No Requirement
|  |  |  | CC = 3-4 | Wet =2-3
| Buyer | DS to Wash | Spirality | CF to Wash | CF to Rub. | CF to Water | CF to Persp. | Pilling | Bursting Strength | PH
20 | ZXY | L & W = ±5% | 5% | CS = 3-4 | Dry =3-4 | CS = 3-4 | CS = 3-4 | 3 | 250 Kpa | 4-7.5
|  |  |  | CC = 4 | Wet=2-3 | CC = 4 | CC = 4
| Buyer | DS to Wash | Spirality | CF to Wash | CF to Rub. | CF to Water | CF to Persp. | Pilling | Bursting Strength | PH
21 | Next | L= -6% W= -6% | 5% | CS = 4 | Dry =4 | CS = 4 | No Requirement | 4 | 250 Kpa | 5-7.5
|  |  |  | CC = 4 | N/A | CC = 4
| Buyer | DS to Wash | Spirality | CF to Wash | CF to Rub. | CF to Water | CF to Persp. | Pilling | Bursting Strength | PH
22 | Picture | L & W = ±5% | N/R | CS = 3-4 | Dry = 3-4 | No Requirement | No Requirement | 3 | 300 kpa | No Requirement
|  |  |  | CC = 3-4 | Wet = 2-3
| Buyer | DS to Wash | Spirality | CF to Wash | CF to Rub. | CF to Water | CF to Persp. | Pilling | Bursting Strength | PH
23 | LogoTrade | L & W= ±5% | No Twist | CS= 4 | Dry= 4 | CS= 4 | CS= 3-4 | 4 | N/R | N/R
|  |  |  | CC= 4 | Wet= 3-4 | CC= 4 | CC= 3-4

## Fabric Testing Data
[12 empty] | Optional |  | Optional |  | Mandatory Field | [9 empty] | Mandatory Field
[12 empty] | Fabric Dia |  | Fabric Weight |  | Dimensional Stability |  |  |  |  | Mandatory Field | Mandatory Field |  |  |  | CF TO WASH (CS=Color Staining) (CC=Color Change) |  | CROSS STAINING (CrS=Cross Staining) (CC=Color Change) |  | CF TO WATER (CS=Color Staining) (CC=Color Change) |  | CF TO PERSPIRATION ACD-Acidic ALK-Alkaline |  |  |  | CF TO RUBBING |  | pH | CF TO DYE TRANSFER
Sample Receive Date | Time | Test Month | Report No | Present Status | Sample Type | Sample Stage | Buyer | Order | Batch No | Color | Fabric Type | R.Dia | F.Dia | R.GSM | F.GSM | Length | Width | Spirality | Roll No | Dry Process | Pilling Result | Bursting Result | Overall Result | Fail Portion | Remarks | C.S | C.C | Cr.S | C.C | C.S | C.C | C.S-ACD | C.C-ACD | C.S-ALK | C.C-ALK | Dry | Wet | Value | C.C
2025-10-02 | 10:34 | 2025-10-01 | TIL-20250930-001 | Completed | Fabric | A.Compacting | Sportmaster | 111220 | 45652 | Black | Single Jersey | 75 | 73 | 160 | 148 | -2% | -3% | 3% | 2 | Line Dry | 2025-05-04 | 350 kPa | Pass |  |  | 2025-05-04 | 2025-05-04 | 2025-05-04 | 2025-05-04 | 2025-05-04 | 2025-05-04 | 2025-05-04 | 2025-05-04 | 2025-05-04 | 2025-05-04 | 4 | 3 | 5.6 | N/A
2025-10-02 | 13:30 | 2025-10-01 | TIL-20250930-002 | Completed | Fabric | A.Compacting | Sportmaster | 220011 | 36254 | Red | Single Jersey | 75 | 73 | 160 | 148 | -6% | -1% | 0.5% | 14 | Line Dry | 2025-05-04 | 320 kPa | Fail | Shrinkage |  | 2025-05-04 | 2025-05-04 | 2025-05-04 | 2025-05-04 | 2025-05-04 | 2025-05-04 | 2025-05-04 | 2025-05-04 | 2025-05-04 | 2025-05-04 | 4 | 3 | 5.8 | N/A