## Fabric Testing Data
[12 empty] | Fabric Dia |  | Fabric Weight |  | Dimensional Stability | [9 empty] | CF TO WASH (CS=Color Staining) (CC=Color Change) |  | CROSS STAINING (CrS=Cross Staining) (CC=Color Change) |  | CF TO WATER (CS=Color Staining) (CC=Color Change) |  | CF TO PERSPIRATION ACD-Acidic ALK-Alkaline |  |  |  | CF TO RUBBING |  | pH | CF TO DYE TRANSFER
Sample Receive Date | Time | Test Month | Report No | Present Status | Sample Type | Sample Stage | Buyer | Order | Batch No | Color | Fabric Type | R.Dia | F.Dia | R.GSM | F.GSM | Length | Width | Spirality | Roll No | Dry Process | Pilling Result | Bursting Result | Overall Result | Fail Portion | Remarks | C.S | C.C | Cr.S | C.C | C.S | C.C | C.S-ACD | C.C-ACD | C.S-ALK | C.C-ALK | Dry | Wet | Value | C.C
2025-10-02 | 10:34 | 2025-10-01 | TIL-20250930-001 | Completed | Fabric | A.Compacting | Sportmaster | 111220 | 45652 | Black | Single Jersey | 75 | 73 | 160 | 148 | -2% | -3% | 3% | 2 | Line Dry | 2025-05-04 | 350 kPa | Pass |  |  | 2025-05-04 | 2025-05-04 | 2025-05-04 | 2025-05-04 | 2025-05-04 | 2025-05-04 | 2025-05-04 | 2025-05-04 | 2025-05-04 | 2025-05-04 | 4 | 3 | 5.6 | N/A
2025-10-02 | 13:30 | 2025-10-01 | TIL-20250930-002 | Completed | Fabric | A.Compacting | Sportmaster | 220011 | 36254 | Red | Single Jersey | 75 | 73 | 160 | 148 | -6% | -1% | 0.5% | 14 | Line Dry | 2025-05-04 | 320 kPa | Fail | Shrinkage |  | 2025-05-04 | 2025-05-04 | 2025-05-04 | 2025-05-04 | 2025-05-04 | 2025-05-04 | 2025-05-04 | 2025-05-04 | 2025-05-04 | 2025-05-04 | 4 | 3 | 5.8 | N/A